## Sheet1
S | A | d | fc' | fy | ρ | λ | V | 破坏模式
1 | 645.16 | 117.475 | 14.1 | 332 | 1.15 | 6.486486 | 302 | P
1 | 645.16 | 117.475 | 25.2 | 332 | 1.15 | 6.486486 | 365 | P
1 | 645.16 | 117.475 | 29 | 332 | 1.15 | 6.486486 | 356 | P
1 | 645.16 | 117.475 | 36.8 | 332 | 1.15 | 6.486486 | 351 | P
1 | 645.16 | 117.475 | 20.3 | 332 | 1.15 | 6.486486 | 356 | P
1 | 645.16 | 114.3 | 13.7 | 321 | 2.47 | 6.666667 | 334 | P
1 | 645.16 | 114.3 | 19.5 | 321 | 2.47 | 6.666667 | 400 | P
1 | 645.16 | 114.3 | 37.4 | 321 | 2.47 | 6.666667 | 467 | P
1 | 645.16 | 114.3 | 27.9 | 321 | 2.47 | 6.666667 | 512 | P
1 | 645.16 | 114.3 | 12.8 | 321 | 3.7 | 6.666667 | 356 | P
1 | 645.16 | 114.3 | 22.6 | 321 | 3.7 | 6.666667 | 445 | P
1 | 645.16 | 114.3 | 26.5 | 321 | 3.7 | 6.666667 | 534 | P
1 | 645.16 | 114.3 | 34.5 | 321 | 3.7 | 6.666667 | 547 | P
1 | 1267.36 | 117.475 | 26.1 | 332 | 1.15 | 6.052352 | 400 | P
1 | 1267.36 | 114.3 | 27.8 | 321 | 2.47 | 6.220472 | 534 | P
1 | 1267.36 | 114.3 | 25 | 321 | 3.7 | 6.220472 | 498 | P
1 | 645.16 | 114.3 | 28.5 | 321 | 2.47 | 6.666667 | 400 | P
1 | 1267.36 | 114.3 | 21.9 | 321 | 2.47 | 6.220472 | 436 | P
1 | 1267.36 | 120.65 | 26.2 | 294 | 0.55 | 5.893079 | 236 | F
1 | 645.16 | 114.3 | 14.2 | 324 | 0.5 | 6.666667 | 178 | F
1 | 645.16 | 114.3 | 47.6 | 321 | 0.5 | 6.666667 | 200 | F
1 | 645.16 | 114.3 | 47.7 | 303 | 0.99 | 6.666667 | 334 | F
1 | 645.16 | 114.3 | 43.9 | 341 | 2 | 6.666667 | 505 | P
1 | 645.16 | 114.3 | 13.5 | 409 | 3 | 6.666667 | 329 | P
1 | 645.16 | 114.3 | 50.5 | 325 | 3 | 6.666667 | 578 | P
2 | 411.8706 | 80 | 15.247 | 456 | 1.34 | 4.81875 | 181 | P
2 | 411.8706 | 80 | 14.141 | 372 | 1.32 | 7.9375 | 152 | P
3 | 989.28 | 80 | 15.8 | 490 | 1.32 | 7.9375 | 245 | P
2 | 411.8706 | 80 | 24.806 | 490 | 0.98 | 4.81875 | 245 | P
2 | 78.539815 | 60 | 26.07 | 250 | 1.06 | 3.825 | 94 | P
2 | 78.539815 | 60 | 28.203 | 250 | 1.06 | 3.825 | 104 | P
2 | 78.539815 | 60 | 25.912 | 250 | 1.06 | 3.825 | 98 | P
2 | 78.539815 | 60 | 26.939 | 250 | 1.06 | 3.825 | 104 | P
2 | 78.539815 | 60 | 29.467 | 250 | 0.69 | 3.825 | 82 | P
2 | 78.539815 | 60 | 27.413 | 250 | 0.69 | 3.825 | 82 | P
2 | 78.539815 | 60 | 28.677 | 250 | 1.56 | 3.825 | 113 | P
2 | 78.539815 | 60 | 26.07 | 250 | 1.56 | 3.825 | 100 | P
2 | 78.539815 | 64 | 27.65 | 250 | 2.92 | 3.5859375 | 118 | P
2 | 176.7146 | 117 | 27.571 | 441 | 0.8 | 6.666667 | 255 | P
2 | 176.7146 | 118 | 25.438 | 454 | 0.79 | 6.610169 | 275 | P
2 | 176.7146 | 121 | 31.047 | 436 | 1.53 | 6.446281 | 334 | P
2 | 176.7146 | 122 | 28.44 | 439 | 1.54 | 6.393443 | 332 | P
2 | 706.858335 | 128 | 25.596 | 456 | 1.01 | 5.5078125 | 430 | P
2 | 706.858335 | 124 | 24.332 | 451 | 1.04 | 5.685484 | 408 | P
2 | 706.858335 | 120 | 29.151 | 436 | 2.16 | 5.875 | 491 | P
2 | 706.858335 | 119 | 29.151 | 448 | 2.18 | 5.92437 | 540 | P
2 | 706.858335 | 123 | 25.517 | 448 | 0.49 | 5.731707 | 258 | P
2 | 706.858335 | 125 | 25.833 | 462 | 0.48 | 5.64 | 258 | P
2 | 706.858335 | 120 | 26.544 | 461 | 1 | 5.875 | 332 | P
2 | 706.858335 | 122 | 24.253 | 459 | 0.98 | 5.778689 | 332 | P
1 | 645.16 | 114.3 | 26.1 | 328 | 1.15 | 6.675416 | 371 | P
1 | 645.16 | 114.3 | 23.3 | 399 | 1.06 | 6.675416 | 389 | P
1 | 645.16 | 114.3 | 24.5 | 482 | 1.06 | 6.675416 | 392 | P
1 | 645.16 | 114.3 | 22.1 | 399 | 1.53 | 6.675416 | 356 | P
1 | 645.16 | 114.3 | 22.6 | 399 | 2.3 | 6.675416 | 364 | P
1 | 645.16 | 114.3 | 25.4 | 483 | 2.3 | 6.675416 | 378 | P
1 | 645.16 | 114.3 | 23.8 | 399 | 3.45 | 6.675416 | 334 | P
1 | 645.16 | 114.3 | 35.2 | 483 | 3.45 | 6.675416 | 374 | P
1 | 645.16 | 114.3 | 20.5 | 483 | 3.45 | 6.675416 | 311 | P
1 | 412.09 | 114.3 | 22.2 | 399 | 1.06 | 6.898513 | 343 | P
1 | 412.09 | 114.3 | 23 | 482 | 1.06 | 6.898513 | 378 | P
3 | 694.64 | 114.3 | 27.6 | 328 | 1.38 | 7.12161 | 394 | P
1 | 231.04 | 114.3 | 26.5 | 328 | 1.38 | 7.12161 | 311 | P
1 | 930.25 | 114.3 | 20.8 | 481 | 1.5 | 6.452318 | 433 | P
1 | 26.01 | 63.5 | 25.596 | 376 | 1.57 | 6.401575 | 64 | P
1 | 57.76 | 63.5 | 24.253 | 376 | 1.57 | 6.204724 | 83 | P
1 | 104.04 | 63.5 | 22.91 | 376 | 1.57 | 6 | 78 | P
1 | 161.29 | 63.5 | 21.804 | 376 | 1.57 | 5.80315 | 88 | P
1 | 231.04 | 63.5 | 18.17 | 376 | 1.57 | 5.606299 | 88 | P
1 | 26.01 | 60.8 | 22.515 | 376 | 3.14 | 6.685855 | 71 | P
1 | 104.04 | 60.8 | 22.357 | 376 | 3.14 | 6.266447 | 105 | P
1 | 231.04 | 60.8 | 21.33 | 376 | 3.14 | 5.855263 | 136 | P
2 | 383.5963 | 82 | 16.985 | 471 | 0.53 | 5.158537 | 152 | F
2 | 870.9202 | 82 | 18.486 | 456 | 0.58 | 4.47561 | 218 | F
1 | 404.01 | 78 | 10.823 | 403 | 0.66 | 8.967949 | 128 | F
2 | 383.5963 | 82 | 10.349 | 457 | 1.2 | 5.158537 | 181 | P
2 | 383.5963 | 82 | 17.696 | 559 | 0.89 | 5.158537 | 245 | P
1 | 404.01 | 82 | 9.717 | 466 | 0.89 | 5.280488 | 162 | P
1 | 404.01 | 82 | 13.746 | 510 | 0.89 | 5.280488 | 215 | P
2 | 317.3087 | 83 | 14.773 | 500 | 0.93 | 5.216867 | 307 | P
2 | 706.858335 | 80 | 17.38 | 403 | 2.02 | 8.125 | 239 | P
2 | 383.5963 | 82 | 9.638 | 373 | 1.26 | 8.408537 | 152 | P
3 | 808.02 | 82 | 13.351 | 491 | 1.26 | 8.530488 | 244 | P
2 | 383.5963 | 82 | 21.33 | 456 | 1.33 | 8.408537 | 240 | P
2 | 383.5963 | 82 | 17.854 | 559 | 1.21 | 5.158537 | 201 | P
2 | 111.2202 | 82 | 9.875 | 456 | 0.74 | 5.780488 | 117 | P
2 | 111.2202 | 82 | 11.534 | 385 | 1.04 | 9.030488 | 98 | P
1 | 100 | 107 | 25.6 | 304 | 0.92 | 13.5514 | 216 | P
1 | 625 | 107 | 33.8 | 304 | 0.92 | 12.85047 | 257 | P
1 | 2025 | 107 | 29.7 | 304 | 0.92 | 11.91589 | 301 | P
1 | 100 | 107 | 24.2 | 324 | 0.92 | 13.5514 | 196 | P
1 | 625 | 107 | 33.1 | 324 | 0.92 | 12.85047 | 283 | P
1 | 2025 | 107 | 31.9 | 324 | 0.92 | 11.91589 | 397 | P
1 | 100 | 107 | 39.7 | 324 | 0.92 | 13.5514 | 184 | P
1 | 100 | 107 | 35.8 | 324 | 1.22 | 13.5514 | 211 | P
1 | 100 | 107 | 39.2 | 324 | 0.57 | 13.5514 | 165 | P
1 | 100 | 107 | 26.4 | 451 | 0.38 | 13.5514 | 175 | F
1 | 625 | 107 | 31.3 | 451 | 0.38 | 12.85047 | 246 | F
1 | 2025 | 107 | 34.2 | 451 | 0.38 | 11.91589 | 294 | F
1 | 412.09 | 114 | 16.3 | 255 | 1.1 | 5.118421 | 322 | F
1 | 412.09 | 117 | 15.5 | 282 | 1.5 | 4.987179 | 346 | P
1 | 412.09 | 121 | 14.2 | 282 | 1.9 | 4.822314 | 307 | P
1 | 412.09 | 124 | 14 | 432 | 1 | 4.705645 | 259 | P
1 | 412.09 | 117 | 21 | 432 | 1.2 | 4.987179 | 346 | P
1 | 412.09 | 124 | 35.4 | 255 | 1 | 4.705645 | 409 | F
1 | 412.09 | 117 | 32.8 | 282 | 1.5 | 4.987179 | 419 | P
1 | 412.09 | 121 | 32.5 | 282 | 1.9 | 4.822314 | 430 | P
1 | 412.09 | 124 | 39.3 | 432 | 1 | 4.705645 | 419 | P
1 | 412.09 | 124 | 41.4 | 432 | 1.7 | 4.705645 | 419 | P
1 | 412.09 | 124 | 18.8 | 255 | 1 | 4.705645 | 247 | P
1 | 412.09 | 102 | 19.3 | 282 | 1.7 | 5.720588 | 336 | P
1 | 412.09 | 117 | 27.3 | 282 | 1.9 | 4.987179 | 298 | P
1 | 412.09 | 121 | 20.6 | 432 | 1 | 4.822314 | 328 | P
1 | 412.09 | 119 | 16 | 432 | 1.2 | 4.903361 | 298 | P
1 | 412.09 | 114 | 38.3 | 255 | 1.1 | 5.118421 | 259 | P
1 | 412.09 | 119 | 29.2 | 282 | 1.5 | 4.903361 | 341 | P
1 | 412.09 | 117 | 32.2 | 322 | 1.9 | 4.987179 | 541 | P
1 | 412.09 | 114 | 32.8 | 432 | 1.1 | 5.118421 | 384 | P
1 | 412.09 | 117 | 29.3 | 432 | 1.2 | 4.987179 | 402 | P
1 | 231.04 | 51 | 12.4 | 352 | 1.67 | 7.470588 | 113 | P
1 | 231.04 | 51 | 15.2 | 352 | 2.2 | 7.470588 | 123 | P
2 | 1963.495375 | 240 | 27.57 | 544 | 1.31 | 4.479167 | 1662 | P
2 | 506.7075 | 38.1 | 30.2 | 268 | 0.6 | 30.66929 | 67
2 | 323.6547 | 38.1 | 30.2 | 268 | 0.6 | 31.33858 | 56 | F
2 | 181.4584 | 38.1 | 30.2 | 268 | 0.6 | 32.00787 | 58 | F
2 | 102.0703 | 38.1 | 36.9 | 268 | 0.6 | 32.50656 | 59 | F
2 | 102.0703 | 38.1 | 36.9 | 268 | 1.2 | 32.50656 | 83 | F
2 | 102.0703 | 38.1 | 36.9 | 268 | 0.9 | 32.50656 | 70 | F/P
2 | 102.0703 | 38.1 | 40.3 | 268 | 1.9 | 32.50656 | 81 | F/P
2 | 102.0703 | 38.1 | 40.3 | 268 | 0.9 | 32.50656 | 82 | F/P
2 | 102.0703 | 38.1 | 40.3 | 268 | 1.4 | 32.50656 | 79 | F/P
2 | 102.0703 | 38.1 | 46.3 | 321 | 0.78 | 32.50656 | 71 | F/P
2 | 102.0703 | 38.1 | 45 | 321 | 1.56 | 32.50656 | 82 | F/P
2 | 102.0703 | 38.1 | 51.9 | 321 | 1.56 | 32.50656 | 83 | P
2 | 102.0703 | 38.1 | 53.6 | 321 | 2.08 | 32.50656 | 84 | P
2 | 102.0703 | 38.1 | 38.7 | 321 | 1.04 | 32.50656 | 83 | P
2 | 102.0703 | 38.1 | 40.1 | 321 | 1.04 | 32.50656 | 77 | F/P
2 | 102.0703 | 38.1 | 30.6 | 321 | 0.52 | 32.50656 | 75 | F/P
2 | 102.0703 | 38.1 | 29.2 | 321 | 0.52 | 32.50656 | 74 | F/P
1 | 104.04 | 45.72 | 35.1 | 359 | 1.15 | 5.347769 | 65 | F/P
1 | 104.04 | 45.72 | 28.9 | 359 | 1.15 | 5.347769 | 63 | F
1 | 104.04 | 45.72 | 28.9 | 359 | 1.15 | 5.347769 | 61 | F
1 | 104.04 | 45.72 | 29 | 359 | 1.15 | 5.347769 | 64 | P
1 | 104.04 | 45.72 | 31.4 | 368 | 2.53 | 5.347769 | 88 | F
1 | 104.04 | 45.72 | 29.6 | 462 | 2.53 | 5.347769 | 87 | P
3 | 694.64 | 117.35 | 25.9 | 419 | 0.87 | 7.145292 | 320 | P
3 | 564.3 | 120.65 | 26.1 | 422 | 0.81 | 7.107335 | 314 | P
3 | 463.6 | 120.65 | 29.5 | 422 | 0.77 | 6.949855 | 315 | P
2 | 113.0973336 | 95.5 | 25.28 | 723 | 0.8 | 3.036649 | 184 | P
2 | 113.0973336 | 101 | 25.201 | 678 | 0.53 | 2.871287 | 183 | P
2 | 452.3893344 | 201 | 21.488 | 725 | 0.79 | 2.885572 | 661 | P
2 | 452.3893344 | 201 | 21.172 | 720 | 0.56 | 2.885572 | 558 | P
2 | 401.15 | 109 | 39.6 | 541 | 1.32 | 4.46789 | 362 | P
1 | 104.04 | 29.97 | 27.7 | 396 | 1.77 | 5.522189 | 31 | P
1 | 645.16 | 120.65 | 32.4 | 331 | 0.79 | 7.368421 | 290
1 | 645.16 | 122.174 | 29 | 331 | 0.78 | 7.276507 | 273 | P
1 | 645.16 | 123.952 | 29.6 | 331 | 1.54 | 7.172131 | 464
1 | 645.16 | 122.174 | 30.1 | 331 | 1.56 | 7.276507 | 440 | F
1 | 2580.64 | 127 | 26.6 | 331 | 0.75 | 7 | 342 | F
1 | 2580.64 | 123.952 | 32.2 | 331 | 0.77 | 7.172131 | 330 | P
1 | 2580.64 | 125.476 | 35.4 | 331 | 1.52 | 7.08502 | 579 | P
1 | 2580.64 | 125.476 | 35.7 | 336 | 1.52 | 7.08502 | 580 | F
1 | 25 | 75 | 34.6 | 384.4 | 1.17 | 6.333333 | 140 | F
1 | 25 | 75 | 37.8 | 384.4 | 1.17 | 6.333333 | 130 | P
1 | 100 | 75 | 32.4 | 384.4 | 1.17 | 6 | 200 | P
1 | 100 | 75 | 35.4 | 384.4 | 1.17 | 6 | 160 | P
1 | 225 | 75 | 32.1 | 384.4 | 1.17 | 5.666667 | 204 | P
1 | 225 | 75 | 34.2 | 384.4 | 1.17 | 5.666667 | 220 | P
1 | 400 | 75 | 32.6 | 384.4 | 1.17 | 5.333333 | 240 | P
1 | 400 | 75 | 30.4 | 384.4 | 1.17 | 5.333333 | 235 | P
1 | 100 | 75 | 30.7 | 384.4 | 0.47 | 6 | 118 | P
1 | 100 | 75 | 33 | 384.4 | 0.47 | 6 | 132 | P
1 | 100 | 75 | 33.9 | 384.4 | 1.55 | 6 | 210 | P
1 | 100 | 75 | 32.6 | 384.4 | 1.86 | 6 | 200 | P
1 | 100 | 75 | 32.9 | 384.4 | 1.86 | 6 | 223 | P
1 | 100 | 75 | 33 | 384.4 | 1.86 | 6 | 220 | P
1 | 100 | 75 | 34.4 | 347.1 | 1.18 | 6 | 170 | P
1 | 100 | 72 | 32.8 | 347.1 | 1.18 | 6.25 | 190 | P
1 | 100 | 75 | 29.5 | 384.4 | 0.92 | 6 | 169 | P
1 | 100 | 75 | 30.3 | 384.4 | 0.92 | 6 | 160 | P
1 | 100 | 75 | 30.7 | 384.4 | 1.17 | 9.333333 | 189 | P
1 | 100 | 75 | 30.9 | 384.4 | 1.17 | 9.333333 | 192 | P
1 | 100 | 75 | 36.5 | 384.4 | 1.17 | 12.66667 | 160 | P
1 | 100 | 75 | 33.5 | 384.4 | 1.17 | 12.66667 | 150 | P
1 | 100 | 120 | 30.6 | 384.4 | 1.17 | 3.75 | 301 | P
1 | 100 | 120 | 32.8 | 384.4 | 1.17 | 3.75 | 292 | P
1 | 900 | 170 | 44 | 343 | 0.79 | 3.529412 | 660 | P
1 | 900 | 170 | 46.7 | 343 | 0.79 | 3.529412 | 660 | P
1 | 900 | 170 | 38.2 | 473.6 | 1.19 | 3.529412 | 750 | P
1 | 900 | 170 | 43.7 | 473.6 | 1.19 | 3.529412 | 750 | F
1 | 900 | 170 | 43.7 | 384.4 | 1.09 | 3.529412 | 635 | F
1 | 900 | 170 | 43.7 | 384.4 | 1.09 | 3.529412 | 600 | P
1 | 900 | 120 | 41.4 | 384.4 | 3.37 | 5 | 400 | P
1 | 900 | 120 | 46 | 384.4 | 3.37 | 5 | 660 | P
1 | 900 | 120 | 43.6 | 384.4 | 2.11 | 5 | 540 | P
1 | 900 | 120 | 44.1 | 384.4 | 2.11 | 5 | 710 | P
1 | 900 | 120 | 45.5 | 384.4 | 1.12 | 5 | 600 | P
1 | 900 | 120 | 50.3 | 384.4 | 1.12 | 5 | 600 | P
1 | 100 | 120 | 18.8 | 343.2 | 0.99 | 5.833333 | 190 | P
1 | 100 | 120 | 23.5 | 343.2 | 0.99 | 5.833333 | 240 | P
1 | 100 | 120 | 47.9 | 343.2 | 0.99 | 5.833333 | 312 | P
1 | 100 | 120 | 46.7 | 343.2 | 0.99 | 5.833333 | 341 | P
1 | 100 | 80 | 28.2 | 343.2 | 1.12 | 5.625 | 174 | P
1 | 100 | 80 | 26.9 | 343.2 | 1.12 | 5.625 | 165 | P
2 | 78.539815 | 80 | 37.5 | 550 | 1.68 | 5.975 | 183 | P
2 | 452.3893344 | 80 | 41.9 | 550 | 1.68 | 5.1 | 281 | P
2 | 314.15926 | 80 | 40 | 550 | 1.68 | 5.35 | 288 | P
2 | 804.2477056 | 80 | 38 | 550 | 1.68 | 4.6 | 324 | P
2 | 286.4789 | 171 | 27.1 | 515 | 1.2 | 6.725146 | 626 | P
2 | 346.3606 | 113 | 23.1 | 420 | 0.83 | 6.504425 | 280 | P
2 | 346.3606 | 170 | 23.3 | 450 | 0.83 | 4.323529 | 480 | P
1 | 225 | 75 | 22.673 | 480 | 1 | 4.666667 | 197 | P
1 | 225 | 75 | 24.964 | 480 | 1 | 3 | 227 | P
1 | 225 | 75 | 28.44 | 480 | 1 | 1.333333 | 235 | P
1 | 100 | 75 | 27.808 | 480 | 1 | 1.666667 | 185 | P
1 | 400 | 75 | 27.808 | 480 | 1 | 1 | 338 | P
1 | 100 | 75 | 35.234 | 480 | 0.5 | 1.666667 | 172 | P
1 | 400 | 75 | 35.234 | 480 | 0.5 | 1 | 284 | P
1 | 400 | 75 | 37.999 | 480 | 1 | 1 | 421 | P
1 | 100 | 75 | 37.999 | 480 | 1 | 1.666667 | 182 | P
1 | 400 | 75 | 12.166 | 480 | 1 | 1 | 221 | P
1 | 100 | 75 | 12.166 | 480 | 1 | 1.666667 | 109 | P
1 | 400 | 75 | 37.762 | 480 | 1 | 0.6666667 | 623 | P
1 | 400 | 75 | 37.762 | 480 | 1 | 1.333333 | 368 | P
1 | 100 | 75 | 37.762 | 480 | 1 | 0.6666667 | 451 | P
1 | 400 | 160 | 29.704 | 480 | 0.75 | 0.625 | 1099 | P
1 | 100 | 75 | 29.704 | 480 | 0.75 | 0.6666667 | 142 | P
1 | 400 | 77 | 25.438 | 500 | 1.2 | 10.57792 | 194 | P
1 | 400 | 77 | 23.147 | 500 | 1.2 | 10.57792 | 176 | P
1 | 400 | 77 | 27.097 | 500 | 0.92 | 10.57792 | 194 | P
1 | 400 | 77 | 31.916 | 500 | 0.92 | 10.57792 | 194 | F
1 | 400 | 79 | 27.808 | 480 | 0.75 | 10.31013 | 165 | P
1 | 400 | 79 | 21.646 | 480 | 0.75 | 10.31013 | 165 | P
1 | 400 | 79 | 30.02 | 480 | 0.8 | 10.31013 | 186 | P
2 | 490.8738 | 200 | 34.444 | 530 | 0.98 | 6.2375 | 825 | P
2 | 201.0619264 | 128 | 32.864 | 485 | 0.98 | 6.40625 | 390 | P
2 | 201.0619264 | 128 | 33.891 | 485 | 0.98 | 6.40625 | 365 | P
2 | 50.2654816 | 64 | 32.864 | 480 | 0.98 | 6.40625 | 117 | F
2 | 50.2654816 | 64 | 33.891 | 480 | 0.98 | 6.40625 | 105 | P
2 | 50.2654816 | 64 | 35.708 | 480 | 0.98 | 6.40625 | 105 | P
2 | 176.7146 | 95 | 22.91 | 494 | 0.83 | 6.421053 | 197 | P
2 | 176.7146 | 95 | 9.401 | 494 | 0.83 | 6.421053 | 123 | P
2 | 176.7146 | 95 | 37.367 | 494 | 0.83 | 6.421053 | 214 | P
2 | 176.7146 | 93 | 11.771 | 464 | 1.52 | 6.55914 | 154 | P
2 | 176.7146 | 93 | 26.465 | 464 | 1.52 | 6.55914 | 214 | P
2 | 176.7146 | 93 | 42.107 | 464 | 1.52 | 6.55914 | 248 | P
1 | 256 | 80 | 25.833 | 525 | 1.31 | 10.4375 | 190 | P
1 | 256 | 80 | 33.575 | 525 | 1.31 | 10.4375 | 236 | P
1 | 256 | 80 | 27.966 | 525 | 1.31 | 10.4375 | 248 | P
1 | 256 | 80 | 30.899 | 525 | 1.31 | 10.4375 | 262 | P
2 | 22.90221 | 118 | 33.891 | 628 | 0.8 | 6.127119 | 170 | P
2 | 226.9801 | 118 | 31.758 | 628 | 0.8 | 5.635593 | 280 | P
2 | 95.03317615 | 118 | 31.995 | 628 | 0.8 | 5.889831 | 265 | P
1 | 104.04 | 118 | 35.787 | 628 | 0.8 | 5.923729 | 285 | P
2 | 176.7146 | 118 | 32.469 | 628 | 0.8 | 5.720339 | 285 | P
1 | 625 | 59 | 17.538 | 245.4 | 0.505 | 8.050847 | 42.5 | P
1 | 625 | 59 | 16.195 | 245.4 | 0.505 | 8.050847 | 40 | P
1 | 625 | 57 | 21.014 | 259.8 | 0.811 | 8.333333 | 70 | P
1 | 625 | 57 | 16.827 | 282.4 | 0.989 | 8.333333 | 82.5 | P
1 | 625 | 57 | 17.538 | 282.4 | 1.179 | 8.333333 | 95.5 | F
1 | 625 | 55 | 19.513 | 256.4 | 1.221 | 8.636364 | 85 | F
1 | 625 | 55 | 19.355 | 251 | 1.765 | 8.636364 | 118 | F
1 | 625 | 77 | 16.827 | 259.8 | 0.482 | 6.168831 | 70 | F
1 | 625 | 77 | 16.827 | 259.8 | 0.482 | 6.168831 | 74.5 | F
1 | 625 | 77 | 15.405 | 259.8 | 0.781 | 6.168831 | 117.5 | F
1 | 625 | 75 | 15.405 | 256.4 | 1.001 | 6.333333 | 132.5 | F
1 | 625 | 75 | 15.168 | 243.7 | 1.231 | 6.333333 | 146.5 | F
1 | 625 | 75 | 15.168 | 243.7 | 1.231 | 6.333333 | 141.5 | F
1 | 625 | 75 | 19.355 | 270.6 | 1.657 | 6.333333 | 216 | F
1 | 625 | 100 | 18.328 | 243.1 | 0.489 | 4.75 | 127.5 | F
1 | 625 | 95 | 16.985 | 243.1 | 0.812 | 5 | 162 | F
1 | 625 | 100 | 18.723 | 256.4 | 0.978 | 4.75 | 239 | F
1 | 625 | 95 | 18.723 | 256.4 | 1.214 | 5 | 248.5 | F
1 | 625 | 94 | 19.355 | 251 | 1.654 | 5.053191 | 278 | F
1 | 625 | 89 | 16.906 | 421.3 | 2.14 | 5.337079 | 390 | F
1 | 625 | 125 | 17.064 | 234.7 | 0.504 | 3.8 | 174 | F
1 | 625 | 127 | 17.775 | 282.4 | 0.496 | 3.740157 | 225 | P
1 | 625 | 125 | 17.064 | 259.7 | 0.811 | 3.8 | 312 | P
1 | 625 | 125 | 17.064 | 259.7 | 0.811 | 3.8 | 286 | P
1 | 625 | 127 | 17.933 | 282.4 | 0.975 | 3.740157 | 393 | F
1 | 625 | 127 | 17.775 | 282.4 | 0.975 | 3.740157 | 292 | F
1 | 625 | 125 | 19.118 | 291.2 | 1.21 | 3.8 | 446 | F
1 | 625 | 125 | 18.96 | 291.2 | 1.191 | 3.8 | 324 | F
1 | 625 | 123 | 22.515 | 299.5 | 1.223 | 3.861789 | 460 | P
1 | 625 | 121 | 19.355 | 271.8 | 1.42 | 3.92562 | 515 | P
1 | 625 | 121 | 19.829 | 453.5 | 1.74 | 3.92562 | 550 | P
1 | 625 | 119 | 28.44 | 256.6 | 1.6 | 3.991597 | 600 | P
1 | 625 | 121 | 26.702 | 421.3 | 1.6 | 3.92562 | 660 | P
1 | 100 | 40.5 | 30.336 | 530 | 0.42 | 6.666667 | 36 | P
1 | 100 | 40.5 | 30.336 | 530 | 0.56 | 6.666667 | 49 | P
1 | 100 | 40.5 | 30.336 | 530 | 0.69 | 6.666667 | 57 | P
1 | 100 | 40.5 | 34.365 | 530 | 0.82 | 6.666667 | 56 | P
1 | 100 | 40.5 | 34.365 | 530 | 0.88 | 6.666667 | 57 | F/P
1 | 100 | 40.5 | 34.365 | 530 | 1.03 | 6.666667 | 66 | P
1 | 100 | 40.5 | 29.309 | 530 | 1.16 | 6.666667 | 71 | P
1 | 100 | 40.5 | 29.309 | 530 | 1.29 | 6.666667 | 71 | P
1 | 100 | 40.5 | 29.309 | 530 | 1.45 | 6.666667 | 79 | P
1 | 100 | 40.5 | 29.546 | 530 | 0.52 | 6.666667 | 44 | P
1 | 100 | 40.5 | 29.546 | 530 | 0.8 | 6.666667 | 55 | P
1 | 100 | 40.5 | 29.546 | 530 | 1.11 | 6.666667 | 67 | P
1 | 100 | 40.5 | 33.575 | 530 | 1.6 | 6.666667 | 49 | P
1 | 100 | 40.5 | 33.575 | 530 | 1.69 | 6.666667 | 52 | P
1 | 100 | 40.5 | 33.575 | 530 | 1.99 | 6.666667 | 85 | P
1 | 100 | 46.5 | 28.44 | 530 | 0.44 | 5.806452 | 45 | P
1 | 100 | 46.5 | 28.44 | 530 | 0.69 | 5.806452 | 66 | P
1 | 100 | 46.5 | 28.44 | 530 | 1.29 | 5.806452 | 90 | P
1 | 100 | 46.5 | 30.494 | 530 | 1.99 | 5.806452 | 97 | P
1 | 100 | 35 | 37.209 | 530 | 0.42 | 7.714286 | 29 | F/P
1 | 100 | 35 | 37.209 | 530 | 0.69 | 7.714286 | 38 | P
1 | 100 | 35 | 37.209 | 530 | 1.29 | 7.714286 | 57 | P
1 | 100 | 35 | 30.494 | 530 | 1.99 | 7.714286 | 73 | P
1 | 100 | 53.5 | 27.492 | 530 | 0.42 | 5.046729 | 63 | F/P
1 | 100 | 53.5 | 31.995 | 530 | 0.69 | 5.046729 | 88 | P
1 | 100 | 53.5 | 31.995 | 530 | 1.29 | 5.046729 | 124 | P
1 | 100 | 53.5 | 27.492 | 530 | 1.99 | 5.046729 | 126 | P
2 | 490.8738 | 200 | 23.937 | 657 | 0.8 | 5.32 | 603 | F/P
2 | 490.8738 | 199 | 22.594 | 670 | 0.8 | 5.346734 | 600 | P
2 | 490.8738 | 200 | 25.043 | 668 | 0.34 | 5.32 | 489 | P
2 | 490.8738 | 197 | 23.858 | 664 | 0.35 | 5.401015 | 444 | P
2 | 122.7185 | 100 | 28.203 | 706 | 0.8 | 5.32 | 216 | P
2 | 122.7185 | 99 | 22.594 | 701 | 0.8 | 5.373737 | 194 | P
2 | 122.7185 | 98 | 26.307 | 720 | 0.4 | 5.428571 | 145 | P
2 | 122.7185 | 99 | 24.806 | 712 | 0.4 | 5.373737 | 148 | P
2 | 81.71282 | 82.55 | 40 | 531 | 1.75 | 0.6117505 | 479 | P
2 | 81.71282 | 82.55 | 40 | 531 | 1.75 | 1.841308 | 204 | P
2 | 81.71282 | 82.55 | 40 | 531 | 1.75 | 3.076923 | 149 | P
2 | 81.71282 | 82.55 | 40 | 531 | 1.75 | 4.306481 | 129 | P
2 | 81.71282 | 82.55 | 40 | 531 | 1.75 | 6.765597 | 139 | P
2 | 81.71282 | 38.1 | 13.8 | 550 | 2.04 | 0.9973753 | 78 | P
2 | 81.71282 | 38.1 | 13.8 | 550 | 2.04 | 2.322835 | 36 | P
2 | 20.42821 | 38.1 | 13.8 | 550 | 2.04 | 2.992126 | 24 | P
2 | 20.42821 | 38.1 | 13.8 | 550 | 2.04 | 2.335958 | 35 | P
2 | 81.71282 | 38.1 | 13.8 | 550 | 2.04 | 3.661417 | 33 | P
2 | 181.4584 | 38.1 | 13.8 | 550 | 2.04 | 3.005249 | 49 | P
2 | 81.71282 | 38.1 | 13.8 | 550 | 2.04 | 7.664042 | 34 | P
2 | 81.71282 | 76.2 | 24.1 | 414 | 2.05 | 6.666667 | 129 | P
2 | 81.71282 | 76.2 | 22.6 | 414 | 2.05 | 3.832021 | 136 | P
2 | 81.71282 | 76.2 | 24.6 | 414 | 2.05 | 1.830709 | 129 | P
2 | 181.4584 | 113.2979 | 22.6 | 450 | 2.14 | 2.356619 | 311 | P
2 | 323.6547 | 113.2979 | 24.8 | 450 | 2.14 | 2.131549 | 357 | P
2 | 323.6547 | 121.55821 | 24.8 | 450 | 0.66 | 1.986703 | 271 | P
2 | 181.4584 | 72.5309 | 25 | 450 | 5.01 | 2.626467 | 202 | P
2 | 181.4584 | 80.79121 | 25 | 450 | 1.47 | 2.35793 | 160 | P
2 | 181.4584 | 85.725 | 23.2 | 550 | 0.45 | 2.222222 | 107 | P
2 | 81.71282 | 80.79121 | 25.5 | 450 | 1.47 | 2.667369 | 121 | P
2 | 323.6547 | 33.16621 | 22.1 | 450 | 7.31 | 4.974943 | 89 | P
2 | 323.6547 | 123.317 | 22.1 | 414 | 0.47 | 1.958367 | 271 | P
2 | 323.6547 | 113.2979 | 15.1 | 450 | 2.14 | 2.131549 | 278 | F
2 | 323.6547 | 121.55821 | 16.1 | 450 | 0.66 | 1.986703 | 230 | P
2 | 181.4584 | 72.5309 | 13.2 | 450 | 5.01 | 2.626467 | 154 | P
2 | 181.4584 | 80.79121 | 14.5 | 450 | 1.47 | 2.35793 | 108 | F
2 | 181.4584 | 85.725 | 14.1 | 550 | 0.45 | 2.222222 | 69 | P
2 | 323.6547 | 121.55821 | 52.1 | 450 | 0.66 | 1.986703 | 306 | P
2 | 323.6547 | 72.5309 | 52.1 | 450 | 5.01 | 3.329615 | 323 | P
2 | 181.4584 | 80.79121 | 52.1 | 450 | 1.47 | 2.35793 | 243 | P
2 | 181.4584 | 85.725 | 52.1 | 550 | 0.45 | 2.222222 | 148 | F
2 | 323.6547 | 38.1 | 52.1 | 550 | 2.04 | 2.335958 | 74 | P
2 | 181.4584 | 38.1 | 52.1 | 550 | 2.04 | 3.005249 | 70 | P
1 | 225 | 95 | 67 | 490 | 0.49 | 7.105263 | 178 | P
1 | 225 | 95 | 70 | 490 | 0.84 | 7.105263 | 249 | F
1 | 225 | 95 | 69 | 490 | 1.47 | 7.105263 | 356 | F
1 | 225 | 90 | 66 | 490 | 2.37 | 7.5 | 418 | F
1 | 225 | 125 | 68 | 490 | 0.64 | 5.4 | 365 | F
1 | 225 | 120 | 70 | 490 | 0.94 | 5.625 | 489 | F/P
1 | 225 | 95 | 74 | 490 | 1.19 | 7.105263 | 356 | P
1 | 225 | 120 | 69 | 490 | 1.11 | 5.625 | 436 | P
1 | 225 | 120 | 74 | 490 | 1.61 | 5.625 | 543 | F/P
1 | 225 | 120 | 80 | 490 | 2.33 | 5.625 | 645 | F/P
1 | 225 | 70 | 70 | 490 | 0.95 | 9.642857 | 196 | F/P
1 | 225 | 70 | 75 | 490 | 1.52 | 9.642857 | 258 | F/P
1 | 225 | 70 | 68 | 490 | 2 | 9.642857 | 267 | P
1 | 484 | 95 | 72 | 490 | 1.47 | 6.736842 | 498 | F/P
1 | 900 | 95 | 71 | 490 | 1.47 | 6.315789 | 560 | F
1 | 225 | 95 | 42 | 490 | 1.47 | 7.105263 | 320 | F/P
1 | 225 | 120 | 30 | 490 | 0.94 | 5.625 | 396 | P
1 | 625 | 125 | 30.68 | 298.2 | 1.06 | 3.8 | 450.4 | P
1 | 625 | 125 | 30.68 | 298.2 | 0.96 | 3.8 | 427 | P
1 | 625 | 80 | 50.86 | 289.1 | 1.32 | 5.9375 | 302.4 | P
1 | 625 | 95 | 32.45 | 289 | 1.32 | 5 | 307 | P
1 | 625 | 95 | 32.45 | 278 | 1.06 | 5 | 306.4 | F/P
1 | 400 | 275 | 64.3 | 550 | 1.5 | 4.181818 | 2050 | F/P
1 | 225 | 200 | 70.2 | 550 | 1.7 | 5.125 | 1200 | F/P
1 | 400 | 275 | 83.7 | 550 | 1.5 | 4.181818 | 2250 | F/P
1 | 400 | 275 | 89.9 | 550 | 2.5 | 4.181818 | 2400 | F/P
1 | 225 | 200 | 88.2 | 550 | 1.7 | 5.125 | 1100 | P
1 | 225 | 200 | 86.7 | 550 | 1.7 | 5.125 | 1300 | P
1 | 225 | 200 | 89.5 | 550 | 2.6 | 5.125 | 1450 | P
1 | 225 | 200 | 80.3 | 550 | 2.6 | 5.125 | 1250 | P
1 | 225 | 200 | 98 | 550 | 2.6 | 5.125 | 1450 | P
1 | 100 | 88 | 85.1 | 550 | 1.8 | 5.681818 | 330 | P
1 | 400 | 275 | 112 | 550 | 1.5 | 4.181818 | 2450 | P
1 | 225 | 200 | 119 | 550 | 1.7 | 5.125 | 1400 | P
1 | 225 | 200 | 108.1 | 550 | 2.6 | 5.125 | 1550 | P
1 | 225 | 100 | 34.918 | 460 | 0.56 | 7.7 | 174 | P
1 | 225 | 100 | 34.049 | 460 | 0.37 | 7.7 | 137 | P
1 | 100 | 100 | 36.182 | 460 | 0.57 | 7.95 | 150 | P
1 | 400 | 100 | 35.945 | 460 | 0.56 | 7.45 | 191 | P
1 | 256 | 98 | 26.7 | 414 | 0.8 | 7.346939 | 210 | P
1 | 400 | 95 | 25.8 | 414 | 0.83 | 7.368421 | 220 | P
1 | 1024 | 104 | 33.3 | 414 | 0.76 | 6.153846 | 280 | P
3 | 384 | 93 | 23 | 414 | 0.84 | 7.741935 | 220 | P
3 | 355.11 | 92 | 27.9 | 414 | 0.85 | 7.972826 | 215 | F
3 | 300 | 90 | 21.9 | 414 | 0.87 | 8.333333 | 210 | F
3 | 260 | 92 | 24.1 | 414 | 0.85 | 8.26087 | 176 | F
3 | 264 | 99 | 30.4 | 414 | 0.79 | 7.676768 | 225 | F
1 | 256 | 99 | 23.9 | 416 | 1.36 | 7.272727 | 260 | F
1 | 1024 | 99 | 30.1 | 416 | 1.36 | 6.464646 | 360 | F
3 | 355.11 | 91 | 19.8 | 352 | 1.58 | 8.06044 | 252 | F
3 | 300 | 92 | 16 | 352 | 1.57 | 8.152174 | 220 | F
3 | 256 | 92 | 14.6 | 352 | 1.57 | 8.26087 | 210 | P
1 | 400 | 98 | 30.65 | 325.5 | 1.24 | 5.102041 | 274 | P
1 | 400 | 98 | 32.79 | 325.5 | 1.32 | 5.102041 | 277 | P
1 | 400 | 98 | 22.04 | 325.5 | 1.32 | 5.102041 | 249 | P
1 | 400 | 88 | 30.65 | 325.5 | 0.91 | 5.681818 | 240 | P
1 | 400 | 98 | 19.91 | 325.5 | 0.58 | 5.102041 | 170 | P
2 | 78.539815 | 55 | 41 | 448 | 0.31 | 3.636364 | 60 | P
2 | 176.7146 | 98 | 87.137 | 550 | 0.58 | 6.234694 | 224 | P
2 | 176.7146 | 98 | 55.458 | 550 | 0.58 | 6.234694 | 212 | P
2 | 176.7146 | 98 | 26.544 | 550 | 0.58 | 6.234694 | 169 | P
2 | 176.7146 | 98 | 57.986 | 550 | 0.58 | 6.234694 | 233 | P
2 | 176.7146 | 98 | 100.33 | 550 | 0.58 | 6.234694 | 233 | F
2 | 176.7146 | 98 | 59.645 | 550 | 1.3 | 6.234694 | 319 | F/P
2 | 176.7146 | 98 | 43.055 | 550 | 1.3 | 6.234694 | 297 | P
2 | 176.7146 | 98 | 60.04 | 550 | 1.3 | 6.234694 | 341 | F
2 | 176.7146 | 98 | 97.17 | 550 | 1.3 | 6.234694 | 362 | F
2 | 176.7146 | 98 | 41.396 | 650 | 1.28 | 6.234694 | 286 | P
2 | 176.7146 | 98 | 83.187 | 650 | 1.28 | 6.234694 | 405 | P
2 | 176.7146 | 100 | 55.695 | 650 | 0.87 | 6.11 | 341 | P
2 | 176.7146 | 100 | 32.469 | 650 | 1.27 | 6.11 | 244 | P
2 | 176.7146 | 100 | 37.13 | 650 | 1.27 | 6.11 | 294 | P
2 | 176.7146 | 102 | 33.259 | 650 | 1.03 | 5.990196 | 227 | P
2 | 490.8738 | 200 | 89.191 | 643 | 0.8 | 5.375 | 965 | P
2 | 490.8738 | 200 | 91.3 | 627 | 0.8 | 5.375 | 1021 | P
2 | 490.8738 | 194 | 85.7 | 620 | 0.82 | 5.541237 | 889 | P
2 | 490.8738 | 200 | 91.6 | 596 | 1.19 | 5.375 | 1041 | P
2 | 490.8738 | 201 | 108.8 | 633 | 0.6 | 5.348259 | 960 | P
2 | 490.8738 | 202 | 84.1 | 634 | 0.33 | 5.321782 | 565 | P
2 | 320.4739 | 172 | 32.7 | 621 | 0.46 | 3.976744 | 503 | P
2 | 320.4739 | 176 | 32.7 | 621 | 0.45 | 3.886364 | 537 | P
2 | 317.3087 | 173 | 32.7 | 621 | 0.45 | 3.956647 | 530 | P
2 | 1269.235 | 170 | 32.7 | 612 | 0.67 | 4.023529 | 686 | F/P
2 | 1250.362 | 172 | 32.7 | 612 | 0.66 | 3.985465 | 696 | P
2 | 1294.619 | 175 | 32.7 | 612 | 0.65 | 3.897143 | 799 | P
2 | 317.3087 | 177 | 24.1 | 586 | 0.64 | 4.432203 | 478 | P
2 | 6347.596 | 174 | 24.1 | 576 | 1.16 | 3.939655 | 1111 | P
2 | 6319.384 | 172 | 24.1 | 576 | 1.17 | 3.991279 | 1107 | P
2 | 6375.87 | 173 | 24.1 | 576 | 1.16 | 3.956647 | 1079 | P
1 | 506.25 | 127 | 37.2 | 445 | 0.96 | 7.523622 | 301 | P
1 | 506.25 | 123 | 37.2 | 445 | 1.92 | 7.768293 | 317 | P
1 | 506.25 | 127 | 57.1 | 445 | 0.96 | 7.523622 | 363 | P
1 | 506.25 | 123 | 57.1 | 445 | 1.92 | 7.768293 | 447 | P
1 | 506.25 | 127 | 67.1 | 445 | 0.96 | 7.523622 | 443 | P
1 | 506.25 | 123 | 67.1 | 445 | 1.92 | 7.768293 | 485 | P
1 | 100 | 60 | 39 | 382 | 1.1 | 7.5 | 120 | P
1 | 100 | 60 | 39 | 382 | 1.95 | 7.5 | 170 | P
1 | 100 | 60 | 39 | 382 | 1.95 | 7.5 | 135 | P
1 | 100 | 75 | 29.1 | 382 | 1.5 | 6 | 180 | P
1 | 506.25 | 125 | 30 | 434 | 1.1 | 7.644 | 306 | P
1 | 506.25 | 125 | 30 | 434 | 2.2 | 7.644 | 349 | P
2 | 176.7146 | 90 | 33.5 | 620 | 0.58 | 4.166667 | 240 | P
2 | 415.4756 | 90 | 33.5 | 620 | 0.58 | 3.722222 | 265 | P
2 | 176.7146 | 88 | 35.1 | 619 | 1.29 | 4.261364 | 294 | P
2 | 176.7146 | 86 | 35.1 | 589 | 1.79 | 4.360465 | 313 | P
1 | 400 | 100 | 39.4 | 488 | 0.98 | 2.625 | 330 | P
1 | 400 | 150 | 39.4 | 465 | 0.9 | 2.633333 | 583 | P
1 | 400 | 200 | 39.4 | 465 | 0.83 | 2.625 | 904 | P
1 | 400 | 300 | 39.4 | 468 | 0.76 | 2.625 | 1381 | P
1 | 900 | 400 | 39.4 | 433 | 0.76 | 1.84375 | 2224 | P
1 | 900 | 500 | 39.4 | 433 | 0.76 | 1.475 | 2681 | P
1 | 625 | 120 | 36.8 | 430 | 0.87 | 5.916667 | 365 | P
1 | 144 | 107 | 57 | 749 | 1.09 | 9.252336 | 240 | P
1 | 144 | 108 | 59 | 749 | 1.08 | 9.166667 | 322 | P
1 | 144 | 107 | 59 | 749 | 1.09 | 9.252336 | 318 | P
3 | 288 | 109 | 58 | 749 | 1.07 | 8.53211 | 246 | P
3 | 288 | 106 | 58 | 749 | 1.1 | 8.773585 | 361 | P
3 | 288 | 107 | 57 | 749 | 1.09 | 8.691589 | 331 | P
3 | 432 | 108 | 56 | 749 | 1.08 | 8.055556 | 241 | P
3 | 432 | 107 | 60 | 749 | 1.09 | 8.130841 | 400 | P
3 | 432 | 106 | 54 | 749 | 1.1 | 8.207547 | 358 | P
3 | 576 | 108 | 56 | 749 | 1.08 | 7.5 | 251 | P
3 | 576 | 106 | 54 | 749 | 1.1 | 7.641509 | 395 | P
3 | 576 | 107 | 56 | 749 | 1.09 | 7.570093 | 404 | P
3 | 720 | 108 | 57 | 749 | 1.08 | 6.944444 | 287 | P
3 | 720 | 108 | 67 | 749 | 1.08 | 6.944444 | 426 | P
3 | 720 | 109 | 63 | 749 | 1.07 | 6.880734 | 446 | P
2 | 240.5282 | 172 | 40.7 | 500 | 1.25 | 1.119186 | 789 | P
2 | 240.5282 | 172 | 36 | 500 | 1.25 | 1.81686 | 668 | P
2 | 490.8738 | 246 | 32.8 | 500 | 1.18 | 1.117886 | 1356 | P
1 | 625 | 124 | 36.2 | 488 | 1.51 | 7.056452 | 483 | P
1 | 900 | 190 | 35 | 531 | 1.24 | 7.105263 | 825 | P
1 | 1225 | 260 | 31.4 | 524 | 1.1 | 6.634615 | 1046 | P
1 | 676 | 210 | 27.7 | 573 | 1.5 | 5.952381 | 1024 | P
1 | 676 | 210 | 40.5 | 552 | 0.25 | 5.952381 | 439 | P
1 | 2704 | 456 | 32.4 | 520 | 0.33 | 5.087719 | 2153 | P
1 | 676 | 210 | 32.2 | 541 | 0.25 | 5.952381 | 408 | P
1 | 676 | 210 | 29.3 | 555 | 0.33 | 5.952381 | 550 | P
1 | 169 | 96 | 29.3 | 526 | 1.5 | 6.510417 | 236 | F
1 | 169 | 100 | 34.7 | 550 | 0.75 | 6.25 | 243 | P
1 | 169 | 117 | 34.7 | 525 | 0.33 | 5.34188 | 141 | F
1 | 169 | 117 | 29.3 | 525 | 0.25 | 5.34188 | 118 | P
1 | 676 | 210 | 28.5 | 577 | 0.33 | 5.952381 | 540 | P
1 | 400 | 100 | 21.6 | 507 | 0.73 | 5 | 188 | P
1 | 400 | 100 | 20 | 507 | 1.09 | 5 | 202 | F
1 | 400 | 100 | 74 | 471 | 1.5 | 5 | 331 | F
1 | 400 | 100 | 75 | 471 | 1.5 | 5 | 371 | P
1 | 400 | 100 | 63.7 | 471 | 2.25 | 5 | 405 | P
1 | 400 | 100 | 74.7 | 471 | 2.25 | 5 | 489 | P
1 | 625 | 90 | 25.9 | 453.8 | 1.06 | 6.944444 | 230.2 | P
1 | 625 | 90 | 27.4 | 466 | 2 | 6.944444 | 316.8 | P
1 | 625 | 130 | 25.9 | 485.7 | 0.98 | 4.807692 | 443.2 | P
1 | 400 | 168 | 34.92 | 490 | 0.5 | 5.357143 | 586.6 | P
1 | 400 | 164 | 34.37 | 507 | 1.3 | 5.487805 | 805.3 | P
1 | 400 | 168 | 32.47 | 490 | 0.5 | 5.357143 | 522.3 | P
1 | 400 | 164 | 30.81 | 507 | 1.3 | 5.487805 | 796.8 | P
1 | 1648.36 | 126 | 31.4 | 421 | 0.5 | 5.246032 | 311 | F/P
1 | 1648.36 | 126 | 28.1 | 421 | 1 | 5.246032 | 401 | P
1 | 625 | 98 | 26.97 | 458.4 | 1.57 | 4.846939 | 356 | F/P
1 | 625 | 128 | 27.67 | 458.4 | 1.2 | 3.7109375 | 470 | P
1 | 625 | 158 | 29.08 | 458.4 | 0.97 | 3.006329 | 646 | F/P
1 | 1225 | 88 | 23.23 | 458.4 | 1.75 | 4.829545 | 408 | F/P
1 | 625 | 98 | 26.22 | 458.4 | 1.57 | 4.846939 | 360 | P
1 | 625 | 99 | 33.06 | 371 | 1.14 | 4.79798 | 357 | F/P
1 | 625 | 100 | 35.4 | 413.5 | 0.79 | 4.75 | 293 | F/P
1 | 625 | 98 | 40.79 | 458.4 | 1.57 | 4.846939 | 412 | P
1 | 625 | 99 | 41.2 | 371 | 1.14 | 4.79798 | 354 | P
1 | 231.04 | 165.1 | 45 | 419 | 0.77 | 4.930345 | 600 | P
1 | 625 | 162.5 | 33 | 435 | 0.52 | 4.861538 | 479 | F/P
1 | 625 | 157.5 | 35 | 433 | 2.17 | 5.015873 | 678 | P
1 | 625 | 162.5 | 60 | 435 | 0.65 | 4.861538 | 675 | P
1 | 625 | 160 | 61 | 440 | 0.98 | 4.9375 | 798 | P
1 | 625 | 157.5 | 61 | 433 | 1.13 | 5.015873 | 811 | F
1 | 625 | 157.5 | 67 | 433 | 1.67 | 5.015873 | 802 | P
1 | 625 | 137.5 | 69 | 433 | 2.48 | 5.745455 | 788 | F
1 | 625 | 127.5 | 70 | 433 | 2.68 | 6.196078 | 801 | F/P
1 | 625 | 105 | 34 | 450 | 0.4 | 7.52381 | 228 | P
1 | 625 | 112.5 | 70 | 435 | 1.88 | 7.022222 | 481 | P
1 | 169 | 193 | 36.2 | 583 | 1.63 | 6.813472 | 682 | P
1 | 676 | 210 | 34 | 709 | 1.5 | 5.952381 | 974 | P
1 | 2704 | 197 | 36.5 | 583 | 1.59 | 5.685279 | 1324 | F
1 | 1156 | 267 | 30.5 | 550 | 1.58 | 4.531835 | 1625 | P
1 | 1936 | 353 | 31.9 | 580 | 1.5 | 3.286119 | 2491 | P
2 | 1256.63704 | 294 | 33.259 | 577 | 1.2 | 5.442177 | 1710 | P
1 | 400 | 105 | 35.9 | 523 | 1 | 6.333333 | 289.2 | P
1 | 400 | 104.2 | 125.6 | 493 | 0.94 | 6.381958 | 412.9 | P
1 | 400 | 101.6 | 130.1 | 523 | 1.24 | 6.545276 | 429 | P
1 | 400 | 101.7 | 129.6 | 523 | 1.48 | 6.53884 | 460.9 | P
1 | 2025 | 200 | 37.2 | 575 | 1.07 | 5.125 | 974 | P
1 | 2025 | 200 | 37.6 | 575 | 1.07 | 5.125 | 956 | P
1 | 625 | 150 | 27.48 | 604 | 0.86 | 5 | 678 | P
1 | 625 | 150 | 26.8 | 604 | 1.28 | 5 | 692 | P
1 | 625 | 150 | 36.95 | 604 | 0.86 | 5 | 691 | P
1 | 625 | 150 | 36.04 | 604 | 1.28 | 5 | 855 | P
1 | 625 | 150 | 25.51 | 604 | 0.86 | 7 | 443 | F/P
1 | 625 | 150 | 24.25 | 604 | 1.28 | 7 | 570 | P
1 | 625 | 150 | 41.84 | 604 | 0.86 | 7 | 693 | F/P
1 | 625 | 150 | 38.36 | 604 | 1.28 | 7 | 771 | P
2 | 706.858335 | 155 | 37.25 | 558 | 2.24 | 6.774194 | 612 | P
2 | 706.858335 | 143 | 50.5 | 540 | 1.48 | 6.293706 | 779 | P
1 | 169 | 96 | 43.1 | 560 | 1.5 | 7.135417 | 393.9 | F/P
1 | 169 | 96 | 45.2 | 560 | 1.5 | 7.135417 | 361.3 | P
1 | 169 | 96 | 42.7 | 560 | 1.5 | 7.135417 | 385.2 | P
1 | 625 | 150 | 27.49 | 459 | 0.86 | 5 | 678 | P
1 | 625 | 150 | 26.78 | 459 | 1.28 | 5 | 692 | P
1 | 625 | 150 | 25.52 | 459 | 0.86 | 7 | 443 | P
1 | 625 | 150 | 23.46 | 459 | 1.28 | 7 | 570 | P
1 | 625 | 150 | 24.65 | 459 | 0.86 | 5 | 518 | P
1 | 625 | 150 | 25.91 | 459 | 1.28 | 5 | 612 | P
1 | 625 | 150 | 24.02 | 459 | 0.86 | 7 | 535 | P
1 | 625 | 150 | 22.28 | 459 | 1.28 | 7 | 556 | P
1 | 625 | 150 | 21.725 | 453.6 | 1.28 | 7 | 503.4 | P
1 | 625 | 150 | 23.7 | 453.6 | 0.86 | 7 | 507.1 | P
3 | 561 | 150 | 22.041 | 453.6 | 1.28 | 7.266667 | 510 | P
3 | 561 | 150 | 22.278 | 453.6 | 0.86 | 7.266667 | 516.7 | P
3 | 400 | 150 | 24.411 | 453.6 | 1.28 | 7.5 | 550.8 | P
3 | 400 | 150 | 22.594 | 453.6 | 0.86 | 7.5 | 498.2 | P
2 | 706.858335 | 150 | 21.962 | 453.6 | 1.28 | 6.833333 | 518.9 | P
2 | 706.858335 | 150 | 23.463 | 453.6 | 0.86 | 6.833333 | 467.2 | P
1 | 930.25 | 219 | 42.1 | 459 | 0.87 | 5.73516 | 1030 | F/P
1 | 900 | 157 | 17.5 | 583 | 1.25 | 5.414013 | 570 | F/P
1 | 900 | 187 | 19.2 | 583 | 1.24 | 4.545455 | 872 | P
1 | 900 | 145 | 35.1 | 521 | 0.54 | 3.965517 | 495 | P
2 | 54.10608 | 210 | 40.4 | 538 | 0.77 | 6.37381 | 530 | P
2 | 216.4243 | 215 | 37.5 | 538 | 0.75 | 6.032558 | 712 | P
2 | 855.2986 | 218 | 44.1 | 538 | 0.74 | 5.573394 | 935 | P
2 | 3421.194 | 212 | 37.6 | 538 | 0.76 | 4.95283 | 1206 | F/P
2 | 54.10608 | 215 | 38.4 | 542 | 1.46 | 6.225581 | 656 | F
2 | 216.4243 | 213 | 42.5 | 542 | 1.47 | 6.089202 | 871 | P
2 | 855.2986 | 214 | 42 | 542 | 1.47 | 5.67757 | 1091 | P
2 | 3421.194 | 210 | 36.7 | 542 | 1.5 | 5 | 1476 | P
1 | 676 | 197 | 35.1 | 517 | 1.59 | 2.926396 | 985 | F
1 | 676 | 204 | 34.2 | 517 | 1.54 | 8.088235 | 961 | P
1 | 625 | 150 | 25.5 | 604 | 0.86 | 7 | 443 | P
1 | 625 | 150 | 23.5 | 604 | 1.28 | 7 | 570 | P
1 | 625 | 150 | 28.1 | 454 | 1.73 | 7 | 690 | P
1 | 625 | 150 | 41.8 | 604 | 0.86 | 7 | 693 | P
1 | 625 | 150 | 38.4 | 604 | 1.28 | 7 | 771 | P
1 | 625 | 150 | 38.7 | 454 | 1.73 | 7 | 800 | P
1 | 625 | 150 | 52.6 | 454 | 0.86 | 7 | 610 | P
1 | 625 | 150 | 54.3 | 454 | 1.28 | 7 | 785 | F/P
1 | 625 | 150 | 55.4 | 454 | 1.73 | 7 | 860 | P
2 | 706.858335 | 150 | 33.4 | 514 | 0.71 | 6.833333 | 489.6 | P
2 | 706.858335 | 150 | 35.4 | 514 | 0.93 | 6.833333 | 600 | F/P
2 | 706.858335 | 150 | 34.3 | 514 | 1.71 | 6.833333 | 661.8 | F/P
2 | 706.858335 | 150 | 46.5 | 514 | 0.71 | 6.833333 | 573.7 | F/P
2 | 706.858335 | 150 | 49.1 | 514 | 0.93 | 6.833333 | 649.4 | F/P
2 | 706.858335 | 150 | 52.4 | 514 | 1.71 | 6.833333 | 761.4 | F/P
2 | 706.858335 | 150 | 63.2 | 514 | 0.71 | 6.833333 | 562 | P
2 | 706.858335 | 150 | 67.1 | 514 | 0.93 | 6.833333 | 622.4 | F/P
2 | 706.858335 | 150 | 62.9 | 514 | 1.71 | 6.833333 | 752 | F/P
P
F/P
F/P
P